## 混凝土
标号 | 规范 | 轴心抗压强度标准值 fck(N/mm2) | 轴心抗拉强度标准值 ftk(N/mm2) | 轴心抗压强度设计值 fc(N/mm2) | 轴心抗压强度设计值 ft(N/mm2) | 弹性模量 Ec(×104N/mm2) | 泊松比 | 线膨胀系数 αc(×10-5/°C)
C15 | 混凝土结构设计规范 | 10 | 1.27 |  |  |  | 0.2 | 1
C20 | 混凝土结构设计规范 | 13.4 | 1.54 |  |  |  | 0.2 | 1
C25 | 混凝土结构设计规范 | 16.7 | 1.78 |  |  |  | 0.2 | 1
C30 | 混凝土结构设计规范 | 20.1 | 2.01 |  |  |  | 0.2 | 1
C35 | 混凝土结构设计规范 | 23.4 | 2.2 |  |  |  | 0.2 | 1
C40 | 混凝土结构设计规范 | 26.8 | 2.39 |  |  |  | 0.2 | 1
C45 | 混凝土结构设计规范 | 29.6 | 2.51 |  |  |  | 0.2 | 1
C50 | 混凝土结构设计规范 | 32.4 | 2.64 |  |  |  | 0.2 | 1
C55 | 混凝土结构设计规范 | 35.5 | 2.74 |  |  |  | 0.2 | 1
C60 | 混凝土结构设计规范 | 38.5 | 2.85 |  |  |  | 0.2 | 1
C65 | 混凝土结构设计规范 | 41.5 | 2.93 |  |  |  | 0.2 | 1
C70 | 混凝土结构设计规范 | 44.5 | 2.99 |  |  |  | 0.2 | 1
C75 | 混凝土结构设计规范 | 47.4 | 3.05 |  |  |  | 0.2 | 1
C80 | 混凝土结构设计规范 | 50.2 | 3.11 |  |  |  | 0.2 | 1
XW_60 | 自定义 | 38.5 |  |  |  |  | 0.2 | 1
XW_70 | 自定义 | 41.5
XW_80 | 自定义 | 44.5

## 钢筋
牌号 | 规范 | 屈服强度标准值 fyk(N/mm2) | 极限强度标准值 fstk(N/mm2) | 抗压强度设计值 fstk(N/mm2) | 抗拉强度设计值 fstk(N/mm2) | 弹性模量 Es(×105N/mm2)
HPB300 | 混凝土结构设计规范 | 300 | 420 | 270 | 270 | 2.1
HRB335 | 混凝土结构设计规范 | 335 | 455 | 300 | 300 | 2
HRB400 | 混凝土结构设计规范 | 400 | 540 | 360 | 360 | 2
HRB500 | 混凝土结构设计规范 | 500 | 630 | 435 | 435 | 2